## Sheet1
Temperature | SR | SV | Si | Edge | Fstrength
100 | 0.0005 | 0 | 0 | Armchair | 187.1
300 | 0.0005 | 0 | 0 | Armchair | 198.5
600 | 0.0005 | 0 | 0 | Armchair | 197.7
900 | 0.0005 | 0 | 0 | Armchair | 191.4
100 | 0.001 | 0 | 0 | Armchair | 184.3
300 | 0.001 | 0 | 0 | Armchair | 197.7
600 | 0.001 | 0 | 0 | Armchair | 197.2
900 | 0.001 | 0 | 0 | Armchair | 191.3
100 | 0.0025 | 0 | 0 | Armchair | 185.1
300 | 0.0025 | 0 | 0 | Armchair | 195.6
600 | 0.0025 | 0 | 0 | Armchair | 196.8
900 | 0.0025 | 0 | 0 | Armchair | 195.9
100 | 0.005 | 0 | 0 | Armchair | 186.4
300 | 0.005 | 0 | 0 | Armchair | 189.3
600 | 0.005 | 0 | 0 | Armchair | 197.5
900 | 0.005 | 0 | 0 | Armchair | 193.1
100 | 0.0005 | 0.5 | 0 | Armchair | 189.4
300 | 0.0005 | 0.5 | 0 | Armchair | 184.4
600 | 0.0005 | 0.5 | 0 | Armchair | 167.7
900 | 0.0005 | 0.5 | 0 | Armchair | 157
100 | 0.001 | 0.5 | 0 | Armchair | 189.9
300 | 0.001 | 0.5 | 0 | Armchair | 185.1
600 | 0.001 | 0.5 | 0 | Armchair | 175.6
900 | 0.001 | 0.5 | 0 | Armchair | 156
100 | 0.0025 | 0.5 | 0 | Armchair | 189.3
300 | 0.0025 | 0.5 | 0 | Armchair | 185
600 | 0.0025 | 0.5 | 0 | Armchair | 168.8
900 | 0.0025 | 0.5 | 0 | Armchair | 160.8
100 | 0.005 | 0.5 | 0 | Armchair | 189.7
300 | 0.005 | 0.5 | 0 | Armchair | 187.3
600 | 0.005 | 0.5 | 0 | Armchair | 179.2
900 | 0.005 | 0.5 | 0 | Armchair | 170.1
100 | 0.0005 | 1 | 0 | Armchair | 179
300 | 0.0005 | 1 | 0 | Armchair | 174.6
600 | 0.0005 | 1 | 0 | Armchair | 164.9
900 | 0.0005 | 1 | 0 | Armchair | 147.2
100 | 0.001 | 1 | 0 | Armchair | 180.6
300 | 0.001 | 1 | 0 | Armchair | 170.9
600 | 0.001 | 1 | 0 | Armchair | 159.9
900 | 0.001 | 1 | 0 | Armchair | 153.9
100 | 0.0025 | 1 | 0 | Armchair | 180.8
300 | 0.0025 | 1 | 0 | Armchair | 174.6
600 | 0.0025 | 1 | 0 | Armchair | 167.1
900 | 0.0025 | 1 | 0 | Armchair | 156.6
100 | 0.005 | 1 | 0 | Armchair | 181.5
300 | 0.005 | 1 | 0 | Armchair | 176.5
600 | 0.005 | 1 | 0 | Armchair | 170
900 | 0.005 | 1 | 0 | Armchair | 155.8
100 | 0.0005 | 0 | 0.5 | Armchair | 186.7
300 | 0.0005 | 0 | 0.5 | Armchair | 180.7
600 | 0.0005 | 0 | 0.5 | Armchair | 174.7
900 | 0.0005 | 0 | 0.5 | Armchair | 167.2
100 | 0.001 | 0 | 0.5 | Armchair | 187.3
300 | 0.001 | 0 | 0.5 | Armchair | 182.6
600 | 0.001 | 0 | 0.5 | Armchair | 174.4
900 | 0.001 | 0 | 0.5 | Armchair | 171
100 | 0.0025 | 0 | 0.5 | Armchair | 190.1
300 | 0.0025 | 0 | 0.5 | Armchair | 183.6
600 | 0.0025 | 0 | 0.5 | Armchair | 175.9
900 | 0.0025 | 0 | 0.5 | Armchair | 168.9
100 | 0.005 | 0 | 0.5 | Armchair | 187.9
300 | 0.005 | 0 | 0.5 | Armchair | 185
600 | 0.005 | 0 | 0.5 | Armchair | 178.5
900 | 0.005 | 0 | 0.5 | Armchair | 171.9
100 | 0.0005 | 0.5 | 0.5 | Armchair | 176
300 | 0.0005 | 0.5 | 0.5 | Armchair | 173.4
600 | 0.0005 | 0.5 | 0.5 | Armchair | 166.5
900 | 0.0005 | 0.5 | 0.5 | Armchair | 151.3
100 | 0.001 | 0.5 | 0.5 | Armchair | 180.3
300 | 0.001 | 0.5 | 0.5 | Armchair | 174.6
600 | 0.001 | 0.5 | 0.5 | Armchair | 165.5
900 | 0.001 | 0.5 | 0.5 | Armchair | 154.2
100 | 0.0025 | 0.5 | 0.5 | Armchair | 179.6
300 | 0.0025 | 0.5 | 0.5 | Armchair | 173.9
600 | 0.0025 | 0.5 | 0.5 | Armchair | 166.3
900 | 0.0025 | 0.5 | 0.5 | Armchair | 158
100 | 0.005 | 0.5 | 0.5 | Armchair | 181.2
300 | 0.005 | 0.5 | 0.5 | Armchair | 175.7
600 | 0.005 | 0.5 | 0.5 | Armchair | 169.4
900 | 0.005 | 0.5 | 0.5 | Armchair | 161.8
100 | 0.0005 | 1 | 0.5 | Armchair | 164.1
300 | 0.0005 | 1 | 0.5 | Armchair | 162.3
600 | 0.0005 | 1 | 0.5 | Armchair | 151
900 | 0.0005 | 1 | 0.5 | Armchair | 149.6
100 | 0.001 | 1 | 0.5 | Armchair | 164.9
300 | 0.001 | 1 | 0.5 | Armchair | 161.5
600 | 0.001 | 1 | 0.5 | Armchair | 152.2
900 | 0.001 | 1 | 0.5 | Armchair | 148.7
100 | 0.0025 | 1 | 0.5 | Armchair | 165.7
300 | 0.0025 | 1 | 0.5 | Armchair | 163
600 | 0.0025 | 1 | 0.5 | Armchair | 152.9
900 | 0.0025 | 1 | 0.5 | Armchair | 149.3
100 | 0.005 | 1 | 0.5 | Armchair | 165.3
300 | 0.005 | 1 | 0.5 | Armchair | 164.1
600 | 0.005 | 1 | 0.5 | Armchair | 156.5
900 | 0.005 | 1 | 0.5 | Armchair | 150.8
100 | 0.0005 | 0 | 1 | Armchair | 176.5
300 | 0.0005 | 0 | 1 | Armchair | 173.4
600 | 0.0005 | 0 | 1 | Armchair | 167.9
900 | 0.0005 | 0 | 1 | Armchair | 161.8
100 | 0.001 | 0 | 1 | Armchair | 175.4
300 | 0.001 | 0 | 1 | Armchair | 174.7
600 | 0.001 | 0 | 1 | Armchair | 169.5
900 | 0.001 | 0 | 1 | Armchair | 165.4
100 | 0.0025 | 0 | 1 | Armchair | 176.8
300 | 0.0025 | 0 | 1 | Armchair | 174.7
600 | 0.0025 | 0 | 1 | Armchair | 170.3
900 | 0.0025 | 0 | 1 | Armchair | 165.2
100 | 0.005 | 0 | 1 | Armchair | 175.8
300 | 0.005 | 0 | 1 | Armchair | 173.9
600 | 0.005 | 0 | 1 | Armchair | 169.5
900 | 0.005 | 0 | 1 | Armchair | 168.4
100 | 0.0005 | 0.5 | 1 | Armchair | 169.1
300 | 0.0005 | 0.5 | 1 | Armchair | 161.9
600 | 0.0005 | 0.5 | 1 | Armchair | 157
900 | 0.0005 | 0.5 | 1 | Armchair | 151.9
100 | 0.001 | 0.5 | 1 | Armchair | 167.8
300 | 0.001 | 0.5 | 1 | Armchair | 164.1
600 | 0.001 | 0.5 | 1 | Armchair | 161.3
900 | 0.001 | 0.5 | 1 | Armchair | 154
100 | 0.0025 | 0.5 | 1 | Armchair | 169
300 | 0.0025 | 0.5 | 1 | Armchair | 168.1
600 | 0.0025 | 0.5 | 1 | Armchair | 160.1
900 | 0.0025 | 0.5 | 1 | Armchair | 154.5
100 | 0.005 | 0.5 | 1 | Armchair | 174.7
300 | 0.005 | 0.5 | 1 | Armchair | 166.2
600 | 0.005 | 0.5 | 1 | Armchair | 158.4
900 | 0.005 | 0.5 | 1 | Armchair | 153.4
100 | 0.0005 | 1 | 1 | Armchair | 155.7
300 | 0.0005 | 1 | 1 | Armchair | 148.9
600 | 0.0005 | 1 | 1 | Armchair | 143.1
900 | 0.0005 | 1 | 1 | Armchair | 132.1
100 | 0.001 | 1 | 1 | Armchair | 156.5
300 | 0.001 | 1 | 1 | Armchair | 150.3
600 | 0.001 | 1 | 1 | Armchair | 142.7
900 | 0.001 | 1 | 1 | Armchair | 130.5
100 | 0.0025 | 1 | 1 | Armchair | 156.2
300 | 0.0025 | 1 | 1 | Armchair | 152.2
600 | 0.0025 | 1 | 1 | Armchair | 146.6
900 | 0.0025 | 1 | 1 | Armchair | 136.4
100 | 0.005 | 1 | 1 | Armchair | 158.9
300 | 0.005 | 1 | 1 | Armchair | 153.5
600 | 0.005 | 1 | 1 | Armchair | 146.6
900 | 0.005 | 1 | 1 | Armchair | 136.9
100 | 0.0005 | 0 | 0 | Zigzag | 239.6
300 | 0.0005 | 0 | 0 | Zigzag | 218.5
600 | 0.0005 | 0 | 0 | Zigzag | 197.5
900 | 0.0005 | 0 | 0 | Zigzag | 169
100 | 0.001 | 0 | 0 | Zigzag | 240.3
300 | 0.001 | 0 | 0 | Zigzag | 218.7
600 | 0.001 | 0 | 0 | Zigzag | 200.5
900 | 0.001 | 0 | 0 | Zigzag | 168.4
100 | 0.0025 | 0 | 0 | Zigzag | 239.6
300 | 0.0025 | 0 | 0 | Zigzag | 222.4
600 | 0.0025 | 0 | 0 | Zigzag | 203.2
900 | 0.0025 | 0 | 0 | Zigzag | 180
100 | 0.005 | 0 | 0 | Zigzag | 239.5
300 | 0.005 | 0 | 0 | Zigzag | 225.1
600 | 0.005 | 0 | 0 | Zigzag | 199.8
900 | 0.005 | 0 | 0 | Zigzag | 175
100 | 0.0005 | 0.5 | 0 | Zigzag | 194.7
300 | 0.0005 | 0.5 | 0 | Zigzag | 181.9
600 | 0.0005 | 0.5 | 0 | Zigzag | 163.5
900 | 0.0005 | 0.5 | 0 | Zigzag | 134
100 | 0.001 | 0.5 | 0 | Zigzag | 192.2
300 | 0.001 | 0.5 | 0 | Zigzag | 179.8
600 | 0.001 | 0.5 | 0 | Zigzag | 163
900 | 0.001 | 0.5 | 0 | Zigzag | 148.3
100 | 0.0025 | 0.5 | 0 | Zigzag | 194.3
300 | 0.0025 | 0.5 | 0 | Zigzag | 186.8
600 | 0.0025 | 0.5 | 0 | Zigzag | 170.1
900 | 0.0025 | 0.5 | 0 | Zigzag | 154.5
100 | 0.005 | 0.5 | 0 | Zigzag | 197.1
300 | 0.005 | 0.5 | 0 | Zigzag | 188.9
600 | 0.005 | 0.5 | 0 | Zigzag | 173
900 | 0.005 | 0.5 | 0 | Zigzag | 149
100 | 0.0005 | 1 | 0 | Zigzag | 186.3
300 | 0.0005 | 1 | 0 | Zigzag | 170.7
600 | 0.0005 | 1 | 0 | Zigzag | 152.6
900 | 0.0005 | 1 | 0 | Zigzag | 130.6
100 | 0.001 | 1 | 0 | Zigzag | 185.5
300 | 0.001 | 1 | 0 | Zigzag | 176
600 | 0.001 | 1 | 0 | Zigzag | 143.2
900 | 0.001 | 1 | 0 | Zigzag | 140.2
100 | 0.0025 | 1 | 0 | Zigzag | 187.7
300 | 0.0025 | 1 | 0 | Zigzag | 175.2
600 | 0.0025 | 1 | 0 | Zigzag | 159.7
900 | 0.0025 | 1 | 0 | Zigzag | 145.1
100 | 0.005 | 1 | 0 | Zigzag | 188.1
300 | 0.005 | 1 | 0 | Zigzag | 172.1
600 | 0.005 | 1 | 0 | Zigzag | 157.6
900 | 0.005 | 1 | 0 | Zigzag | 152.1
100 | 0.0005 | 0 | 0.5 | Zigzag | 210
300 | 0.0005 | 0 | 0.5 | Zigzag | 188.1
600 | 0.0005 | 0 | 0.5 | Zigzag | 169.3
900 | 0.0005 | 0 | 0.5 | Zigzag | 142.4
100 | 0.001 | 0 | 0.5 | Zigzag | 209.2
300 | 0.001 | 0 | 0.5 | Zigzag | 194.8
600 | 0.001 | 0 | 0.5 | Zigzag | 173.4
900 | 0.001 | 0 | 0.5 | Zigzag | 152.6
100 | 0.0025 | 0 | 0.5 | Zigzag | 208.3
300 | 0.0025 | 0 | 0.5 | Zigzag | 197.7
600 | 0.0025 | 0 | 0.5 | Zigzag | 185.5
900 | 0.0025 | 0 | 0.5 | Zigzag | 146.5
100 | 0.005 | 0 | 0.5 | Zigzag | 209.6
300 | 0.005 | 0 | 0.5 | Zigzag | 199.7
600 | 0.005 | 0 | 0.5 | Zigzag | 176.7
900 | 0.005 | 0 | 0.5 | Zigzag | 164.1
100 | 0.0005 | 0.5 | 0.5 | Zigzag | 187.1
300 | 0.0005 | 0.5 | 0.5 | Zigzag | 176.7
600 | 0.0005 | 0.5 | 0.5 | Zigzag | 153.4
900 | 0.0005 | 0.5 | 0.5 | Zigzag | 138.4
100 | 0.001 | 0.5 | 0.5 | Zigzag | 186.5
300 | 0.001 | 0.5 | 0.5 | Zigzag | 176.7
600 | 0.001 | 0.5 | 0.5 | Zigzag | 150.9
900 | 0.001 | 0.5 | 0.5 | Zigzag | 143.7
100 | 0.0025 | 0.5 | 0.5 | Zigzag | 187.8
300 | 0.0025 | 0.5 | 0.5 | Zigzag | 179.1
600 | 0.0025 | 0.5 | 0.5 | Zigzag | 162
900 | 0.0025 | 0.5 | 0.5 | Zigzag | 142.3
100 | 0.005 | 0.5 | 0.5 | Zigzag | 186.1
300 | 0.005 | 0.5 | 0.5 | Zigzag | 181.3
600 | 0.005 | 0.5 | 0.5 | Zigzag | 167.6
900 | 0.005 | 0.5 | 0.5 | Zigzag | 149
100 | 0.0005 | 1 | 0.5 | Zigzag | 179.1
300 | 0.0005 | 1 | 0.5 | Zigzag | 167.2
600 | 0.0005 | 1 | 0.5 | Zigzag | 145.7
900 | 0.0005 | 1 | 0.5 | Zigzag | 126.7
100 | 0.001 | 1 | 0.5 | Zigzag | 179.2
300 | 0.001 | 1 | 0.5 | Zigzag | 167.3
600 | 0.001 | 1 | 0.5 | Zigzag | 148.6
900 | 0.001 | 1 | 0.5 | Zigzag | 135.8
100 | 0.0025 | 1 | 0.5 | Zigzag | 179.7
300 | 0.0025 | 1 | 0.5 | Zigzag | 169.6
600 | 0.0025 | 1 | 0.5 | Zigzag | 150.2
900 | 0.0025 | 1 | 0.5 | Zigzag | 133.3
100 | 0.005 | 1 | 0.5 | Zigzag | 175.5
300 | 0.005 | 1 | 0.5 | Zigzag | 174
600 | 0.005 | 1 | 0.5 | Zigzag | 160.7
900 | 0.005 | 1 | 0.5 | Zigzag | 141.9
100 | 0.0005 | 0 | 1 | Zigzag | 205.9
300 | 0.0005 | 0 | 1 | Zigzag | 191.2
600 | 0.0005 | 0 | 1 | Zigzag | 163.3
900 | 0.0005 | 0 | 1 | Zigzag | 143.4
100 | 0.001 | 0 | 1 | Zigzag | 206.2
300 | 0.001 | 0 | 1 | Zigzag | 188.5
600 | 0.001 | 0 | 1 | Zigzag | 174.7
900 | 0.001 | 0 | 1 | Zigzag | 143.8
100 | 0.0025 | 0 | 1 | Zigzag | 207.2
300 | 0.0025 | 0 | 1 | Zigzag | 197.1
600 | 0.0025 | 0 | 1 | Zigzag | 173.9
900 | 0.0025 | 0 | 1 | Zigzag | 148.2
100 | 0.005 | 0 | 1 | Zigzag | 205.8
300 | 0.005 | 0 | 1 | Zigzag | 195.9
600 | 0.005 | 0 | 1 | Zigzag | 171.7
900 | 0.005 | 0 | 1 | Zigzag | 150.6
100 | 0.0005 | 0.5 | 1 | Zigzag | 186.2
300 | 0.0005 | 0.5 | 1 | Zigzag | 169.2
600 | 0.0005 | 0.5 | 1 | Zigzag | 149.4
900 | 0.0005 | 0.5 | 1 | Zigzag | 134.6
100 | 0.001 | 0.5 | 1 | Zigzag | 180.2
300 | 0.001 | 0.5 | 1 | Zigzag | 170.8
600 | 0.001 | 0.5 | 1 | Zigzag | 156.8
900 | 0.001 | 0.5 | 1 | Zigzag | 134.1
100 | 0.0025 | 0.5 | 1 | Zigzag | 181.9
300 | 0.0025 | 0.5 | 1 | Zigzag | 169.9
600 | 0.0025 | 0.5 | 1 | Zigzag | 159.8
900 | 0.0025 | 0.5 | 1 | Zigzag | 141.1
100 | 0.005 | 0.5 | 1 | Zigzag | 182.5
300 | 0.005 | 0.5 | 1 | Zigzag | 178
600 | 0.005 | 0.5 | 1 | Zigzag | 147.1
900 | 0.005 | 0.5 | 1 | Zigzag | 145.2
100 | 0.0005 | 1 | 1 | Zigzag | 178.1
300 | 0.0005 | 1 | 1 | Zigzag | 168.9
600 | 0.0005 | 1 | 1 | Zigzag | 144
900 | 0.0005 | 1 | 1 | Zigzag | 123.1
100 | 0.001 | 1 | 1 | Zigzag | 182
300 | 0.001 | 1 | 1 | Zigzag | 169.4
600 | 0.001 | 1 | 1 | Zigzag | 150.3
900 | 0.001 | 1 | 1 | Zigzag | 133.8
100 | 0.0025 | 1 | 1 | Zigzag | 179.7
300 | 0.0025 | 1 | 1 | Zigzag | 166.8
600 | 0.0025 | 1 | 1 | Zigzag | 151.8
900 | 0.0025 | 1 | 1 | Zigzag | 126.3
100 | 0.005 | 1 | 1 | Zigzag | 182.1
300 | 0.005 | 1 | 1 | Zigzag | 174.8
600 | 0.005 | 1 | 1 | Zigzag | 160
900 | 0.005 | 1 | 1 | Zigzag | 147.1