## Sheet1
γ | C | D | H | n | β | λ 2 (Å−1) | B (eV) | R (Å) | D (Å) | λ 1 (Å−1) | A (eV) | Fracture_strength
1.002336 | 37875.88 | 4.365144 | -0.5732723 | 0.7264916 | 1.566399e-07 | 2.219406 | 345.5565 | 1.949353 | 0.1494021 | 3.476344 | 1395.804 | 115.1
0.9983088 | 38062.65 | 4.331738 | -0.5724576 | 0.7284177 | 1.565978e-07 | 2.213679 | 348.2699 | 1.95485 | 0.1496056 | 3.473367 | 1399.678 | 119.3
1.004579 | 38062.07 | 4.36061 | -0.5680463 | 0.7274215 | 1.576241e-07 | 2.207402 | 346.7695 | 1.95126 | 0.1499026 | 3.486062 | 1398.9 | 126
0.9960217 | 38043.6 | 4.367592 | -0.5723348 | 0.7261652 | 1.565986e-07 | 2.221779 | 347.5778 | 1.948316 | 0.1503789 | 3.500502 | 1391.572 | 124.5
1.000117 | 38174.1 | 4.367767 | -0.5699751 | 0.7299922 | 1.572886e-07 | 2.202165 | 347.4068 | 1.953801 | 0.1500614 | 3.479694 | 1388.847 | 127
0.9995197 | 37892.31 | 4.332093 | -0.57178 | 0.7266266 | 1.567774e-07 | 2.220534 | 347.215 | 1.947647 | 0.1504885 | 3.483563 | 1398.961 | 119.9
1.002872 | 38195.06 | 4.360864 | -0.5693321 | 0.7303788 | 1.572601e-07 | 2.220877 | 346.5444 | 1.952698 | 0.1505057 | 3.481062 | 1387.979 | 120.1
0.9970789 | 38127.8 | 4.337047 | -0.5681154 | 0.7250735 | 1.575495e-07 | 2.213318 | 347.8998 | 1.945386 | 0.1494512 | 3.497347 | 1396.794 | 129.6
1.001548 | 37983.67 | 4.341134 | -0.5713377 | 0.7296161 | 1.576102e-07 | 2.213588 | 348.2259 | 1.94274 | 0.149801 | 3.483908 | 1392.4 | 124.8
0.9979415 | 37879.37 | 4.337654 | -0.5691526 | 0.7300128 | 1.576775e-07 | 2.202481 | 347.4589 | 1.948914 | 0.1495247 | 3.492691 | 1394.656 | 131.4
1.003759 | 37907.6 | 4.343532 | -0.5731084 | 0.7297138 | 1.565917e-07 | 2.222422 | 347.8032 | 1.959656 | 0.1496524 | 3.473267 | 1389.136 | 115.7
0.9955457 | 38206.89 | 4.36136 | -0.5717122 | 0.730717 | 1.576466e-07 | 2.218948 | 346.4535 | 1.941314 | 0.150282 | 3.471801 | 1394.195 | 117.3
1.000986 | 37999.73 | 4.358186 | -0.5694977 | 0.7308135 | 1.572478e-07 | 2.201964 | 346.7495 | 1.958182 | 0.1494874 | 3.483605 | 1398.912 | 126.1
0.9990472 | 37922.3 | 4.329093 | -0.5729019 | 0.731115 | 1.567944e-07 | 2.222907 | 345.0516 | 1.953385 | 0.1500072 | 3.500187 | 1392.796 | 121.3
1.003673 | 38153.33 | 4.347929 | -0.5717203 | 0.7282078 | 1.574338e-07 | 2.202289 | 347.6443 | 1.94736 | 0.1498025 | 3.492764 | 1397.333 | 131.3
0.9965737 | 38140.67 | 4.348378 | -0.5706152 | 0.7284285 | 1.577822e-07 | 2.208119 | 346.5659 | 1.947862 | 0.1504795 | 3.504621 | 1398.29 | 131.5
1.001894 | 38152.9 | 4.344397 | -0.5726752 | 0.7268985 | 1.570551e-07 | 2.216394 | 346.2356 | 1.945497 | 0.1497382 | 3.495449 | 1396.773 | 123.5
0.9987385 | 38183.57 | 4.354459 | -0.5716711 | 0.7251776 | 1.571847e-07 | 2.211246 | 346.6935 | 1.956404 | 0.1503744 | 3.49389 | 1391.916 | 126.3
1.004792 | 37956.89 | 4.363679 | -0.5703173 | 0.7276753 | 1.574591e-07 | 2.213109 | 346.7152 | 1.956001 | 0.1500577 | 3.488278 | 1394.002 | 124
0.9958698 | 37906.07 | 4.361895 | -0.5710763 | 0.7281857 | 1.578226e-07 | 2.20201 | 347.6956 | 1.952324 | 0.1507207 | 3.479655 | 1393.496 | 128.1
1.000479 | 38225.27 | 4.329915 | -0.5716574 | 0.7258526 | 1.567065e-07 | 2.216766 | 347.8911 | 1.950319 | 0.1497044 | 3.471353 | 1389.202 | 119.8
0.9996912 | 38180.84 | 4.352039 | -0.5709486 | 0.7263369 | 1.569054e-07 | 2.21249 | 347.7852 | 1.946595 | 0.1501524 | 3.50495 | 1399.741 | 131.2
1.002604 | 38032.94 | 4.336229 | -0.5692988 | 0.726756 | 1.572983e-07 | 2.203811 | 346.6087 | 1.947869 | 0.1495972 | 3.483381 | 1392.243 | 128.4
0.9974814 | 38113.68 | 4.354352 | -0.5720783 | 0.7261964 | 1.578621e-07 | 2.221342 | 348.2438 | 1.950933 | 0.1507539 | 3.489474 | 1396.45 | 122.6
1.001715 | 38222.34 | 4.332844 | -0.570963 | 0.7256602 | 1.565935e-07 | 2.206925 | 346.5962 | 1.940554 | 0.1498809 | 3.482358 | 1397.041 | 124.3
0.9976614 | 38208.67 | 4.367368 | -0.573395 | 0.7273242 | 1.564639e-07 | 2.213029 | 346.1907 | 1.951493 | 0.15023 | 3.480923 | 1392.171 | 121
1.004273 | 37989.08 | 4.327869 | -0.5689435 | 0.7271774 | 1.573414e-07 | 2.205433 | 345.0583 | 1.942779 | 0.1503326 | 3.503441 | 1399.206 | 131
0.9951047 | 37967.3 | 4.361493 | -0.5697233 | 0.7253427 | 1.572735e-07 | 2.222897 | 345.467 | 1.953665 | 0.1497549 | 3.502278 | 1389.974 | 123.3
1.000772 | 37866.11 | 4.35003 | -0.5721827 | 0.7306324 | 1.569901e-07 | 2.217469 | 344.9883 | 1.949663 | 0.1503126 | 3.475025 | 1396.148 | 115.4
0.9992622 | 38026.18 | 4.337249 | -0.5702171 | 0.7304429 | 1.578389e-07 | 2.205286 | 346.7603 | 1.944913 | 0.1504925 | 3.491611 | 1390.044 | 131.5
1.003324 | 37890.92 | 4.332591 | -0.5729098 | 0.7273797 | 1.565826e-07 | 2.209642 | 346.3097 | 1.955036 | 0.1507556 | 3.496525 | 1400.355 | 125.7
0.9964491 | 37927.43 | 4.356448 | -0.5718508 | 0.7277171 | 1.567028e-07 | 2.210652 | 347.0323 | 1.950437 | 0.1500707 | 3.486796 | 1396.414 | 124.1
1.000424 | 37795.38 | 4.37772 | -0.5655497 | 0.7209433 | 1.564787e-07 | 2.224802 | 345.7059 | 1.966506 | 0.1509119 | 3.479892 | 1393.084 | 114.3
0.9913236 | 38298.87 | 4.306938 | -0.5668748 | 0.7291033 | 1.566217e-07 | 2.214905 | 349.3941 | 1.93801 | 0.1514588 | 3.472934 | 1383.164 | 125.4
1.006657 | 38303.29 | 4.381152 | -0.5759844 | 0.7238331 | 1.587204e-07 | 2.198663 | 348.1613 | 1.943272 | 0.1503125 | 3.465194 | 1384.804 | 126.9
0.995063 | 37870.46 | 4.3704 | -0.5674448 | 0.7204429 | 1.565253e-07 | 2.228939 | 348.6667 | 1.969322 | 0.1491799 | 3.513246 | 1400.446 | 123.3
1.003928 | 38091.13 | 4.371462 | -0.5730562 | 0.7341302 | 1.580707e-07 | 2.208084 | 347.4799 | 1.94843 | 0.148739 | 3.455428 | 1401.243 | 114.4
0.9942532 | 37830.34 | 4.307333 | -0.5696717 | 0.722625 | 1.569972e-07 | 2.233742 | 346.7427 | 1.967636 | 0.149753 | 3.470006 | 1384.578 | 111.6
1.007984 | 38146.38 | 4.381442 | -0.5715378 | 0.732892 | 1.580243e-07 | 2.232993 | 344.6937 | 1.94709 | 0.149801 | 3.454931 | 1404.427 | 104
0.9986124 | 38384.86 | 4.326215 | -0.5753258 | 0.7239101 | 1.586459e-07 | 2.215653 | 349.1164 | 1.962906 | 0.1508382 | 3.506534 | 1390.937 | 130
1.001854 | 38020.24 | 4.337153 | -0.5699844 | 0.7329939 | 1.587545e-07 | 2.215772 | 349.3251 | 1.951477 | 0.1507048 | 3.469732 | 1396.555 | 118.6
0.9901108 | 37807.02 | 4.331991 | -0.5719159 | 0.7343844 | 1.577024e-07 | 2.211895 | 347.3388 | 1.966194 | 0.1512778 | 3.496849 | 1389.213 | 127.1
1.00616 | 37740.09 | 4.345534 | -0.5651475 | 0.7331976 | 1.566025e-07 | 2.230963 | 349.0489 | 1.931418 | 0.1513928 | 3.472731 | 1400.979 | 114.7
0.9969564 | 38171.26 | 4.382781 | -0.5697092 | 0.7313215 | 1.57633e-07 | 2.225295 | 344.2454 | 1.955629 | 0.1489521 | 3.476116 | 1386.867 | 113
1.002996 | 38030.69 | 4.357843 | -0.5712997 | 0.7314005 | 1.580653e-07 | 2.208284 | 348.0719 | 1.934514 | 0.1507861 | 3.469922 | 1384.754 | 122.4
0.9934858 | 37722.22 | 4.311402 | -0.5656543 | 0.7319867 | 1.570273e-07 | 2.230056 | 346.0093 | 1.946208 | 0.1500936 | 3.512897 | 1394.979 | 125.8
1.009972 | 38140.06 | 4.34114 | -0.5697419 | 0.7289017 | 1.583388e-07 | 2.211537 | 348.7794 | 1.96077 | 0.150712 | 3.496667 | 1381.723 | 130.7
0.9998317 | 38410.42 | 4.340574 | -0.5689842 | 0.7307924 | 1.579133e-07 | 2.19565 | 344.7418 | 1.967092 | 0.1497337 | 3.517999 | 1381.128 | 140
1.001132 | 38134.06 | 4.346726 | -0.566635 | 0.7221025 | 1.559785e-07 | 2.221827 | 343.5874 | 1.962734 | 0.1503832 | 3.502225 | 1390.978 | 122.7
0.9921185 | 38060.27 | 4.349665 | -0.5697993 | 0.724121 | 1.55818e-07 | 2.190881 | 344.7575 | 1.937476 | 0.1491235 | 3.500454 | 1395.62 | 138.2
1.00706 | 37974.29 | 4.389049 | -0.5723682 | 0.7282193 | 1.584375e-07 | 2.212314 | 348.0244 | 1.939442 | 0.1487404 | 3.493804 | 1388.374 | 128.7
0.9959812 | 37853.07 | 4.383371 | -0.568052 | 0.7287013 | 1.579214e-07 | 2.208436 | 348.6394 | 1.944105 | 0.1493165 | 3.455251 | 1393.971 | 119.1
1.004822 | 38204.42 | 4.309052 | -0.5698322 | 0.7220067 | 1.571228e-07 | 2.22127 | 348.9191 | 1.942617 | 0.1505553 | 3.477817 | 1400.818 | 121.1
0.994796 | 38049.78 | 4.362755 | -0.5678956 | 0.7206115 | 1.563494e-07 | 2.214275 | 349.0783 | 1.961586 | 0.1485883 | 3.516333 | 1385.058 | 134.2
1.008589 | 37892.71 | 4.324634 | -0.5717005 | 0.7227402 | 1.58183e-07 | 2.203598 | 344.9484 | 1.967067 | 0.1514074 | 3.458692 | 1396.02 | 116.6
0.997813 | 38376.04 | 4.349476 | -0.5673381 | 0.7203942 | 1.573275e-07 | 2.232222 | 349.3439 | 1.940818 | 0.1494076 | 3.495903 | 1391.142 | 124.5
1.002171 | 38214.72 | 4.317768 | -0.567839 | 0.7255677 | 1.566158e-07 | 2.200468 | 344.9237 | 1.957055 | 0.15035 | 3.460844 | 1390.257 | 122
0.9911459 | 38169.67 | 4.380163 | -0.5653872 | 0.7234941 | 1.567518e-07 | 2.212412 | 343.5366 | 1.942698 | 0.1485978 | 3.454714 | 1395.797 | 111.2
1.005276 | 38005.3 | 4.314592 | -0.5735854 | 0.7233874 | 1.582461e-07 | 2.204648 | 346.0176 | 1.951406 | 0.1490707 | 3.515832 | 1384.442 | 138.3
0.9967893 | 37995.81 | 4.382648 | -0.571044 | 0.7250064 | 1.581101e-07 | 2.23007 | 345.4967 | 1.94869 | 0.1504361 | 3.521691 | 1403.891 | 123.5
1.00346 | 37781.79 | 4.366568 | -0.5676153 | 0.7324725 | 1.562357e-07 | 2.22617 | 345.8431 | 1.965329 | 0.1490519 | 3.481662 | 1393.537 | 114.1
0.9930123 | 37899.96 | 4.32586 | -0.5732927 | 0.7328525 | 1.572675e-07 | 2.203708 | 348.1226 | 1.95394 | 0.1497653 | 3.491342 | 1403.777 | 129.4
1.009087 | 37823.75 | 4.316723 | -0.5656329 | 0.723617 | 1.566251e-07 | 2.192833 | 344.4297 | 1.93836 | 0.1494044 | 3.50473 | 1385.826 | 142
0.9987937 | 37732.55 | 4.351782 | -0.5694479 | 0.7283331 | 1.57127e-07 | 2.191751 | 347.5864 | 1.942392 | 0.1487593 | 3.464138 | 1391.502 | 124.4
1.007009 | 37528.98 | 4.398697 | -0.5624927 | 0.7244511 | 1.554474e-07 | 2.234267 | 343.2695 | 1.948048 | 0.1480562 | 3.453149 | 1400.181 | 101.2
0.9949265 | 38090.02 | 4.29825 | -0.5649355 | 0.7302267 | 1.553217e-07 | 2.217164 | 351.4096 | 1.964626 | 0.1486667 | 3.444199 | 1411.749 | 110.5
1.013737 | 38088.28 | 4.385065 | -0.5781618 | 0.7272396 | 1.583873e-07 | 2.198418 | 346.9085 | 1.953799 | 0.1495578 | 3.48237 | 1409.427 | 123.4
0.9880651 | 38032.79 | 4.40606 | -0.5653037 | 0.7234723 | 1.553238e-07 | 2.241355 | 349.3335 | 1.944922 | 0.1509866 | 3.525785 | 1387.543 | 127.3
1.000352 | 38424.78 | 4.406585 | -0.5723786 | 0.7349482 | 1.573852e-07 | 2.182776 | 348.8205 | 1.961463 | 0.1500341 | 3.463224 | 1379.407 | 133.1
0.9985592 | 37578.34 | 4.299318 | -0.566967 | 0.7248561 | 1.55858e-07 | 2.237636 | 348.2449 | 1.942905 | 0.1513155 | 3.474855 | 1409.609 | 111.8
1.008616 | 38487.75 | 4.385828 | -0.5743064 | 0.7361075 | 1.573e-07 | 2.23866 | 346.2333 | 1.958137 | 0.1513672 | 3.467335 | 1376.814 | 106.6
0.9912366 | 38285.7 | 4.314212 | -0.5779546 | 0.7201987 | 1.581646e-07 | 2.216085 | 350.2993 | 1.936087 | 0.1482035 | 3.516298 | 1403.139 | 134.6
1.004645 | 37852.78 | 4.326503 | -0.5682933 | 0.7338203 | 1.583458e-07 | 2.216892 | 351.2776 | 1.928107 | 0.1492529 | 3.475894 | 1390.015 | 124.5
0.9938244 | 37539.47 | 4.316038 | -0.5748449 | 0.7350099 | 1.58547e-07 | 2.183722 | 348.9766 | 1.946726 | 0.148424 | 3.502298 | 1396.753 | 144.6
1.011278 | 37624.27 | 4.333711 | -0.5629843 | 0.7341133 | 1.553034e-07 | 2.243274 | 350.0097 | 1.979118 | 0.1488073 | 3.443899 | 1380.269 | 102.8
0.986637 | 38523.3 | 4.387321 | -0.5671703 | 0.7371215 | 1.584547e-07 | 2.232899 | 345.9606 | 1.923809 | 0.1506961 | 3.439491 | 1395.378 | 108.8
1.002959 | 37901.01 | 4.377775 | -0.5738101 | 0.737411 | 1.572632e-07 | 2.182176 | 346.8485 | 1.974673 | 0.1483121 | 3.474981 | 1409.463 | 128.3
0.9971416 | 37668.42 | 4.290295 | -0.5636034 | 0.738315 | 1.559087e-07 | 2.244724 | 341.7547 | 1.960208 | 0.1498716 | 3.524837 | 1391.2 | 117.8
1.01102 | 38362.41 | 4.346933 | -0.567146 | 0.7295974 | 1.578189e-07 | 2.183147 | 349.5329 | 1.942039 | 0.1492574 | 3.502519 | 1404.748 | 147.5
0.9897212 | 38324.38 | 4.348282 | -0.5704595 | 0.7302592 | 1.588598e-07 | 2.200557 | 346.2977 | 1.943553 | 0.1512884 | 3.538168 | 1407.607 | 144
1.005682 | 38361.12 | 4.336313 | -0.5642831 | 0.7256714 | 1.566876e-07 | 2.225271 | 345.3069 | 1.936422 | 0.1490645 | 3.510591 | 1403.077 | 125.7
0.9962155 | 38453.24 | 4.36657 | -0.5672937 | 0.7205111 | 1.570748e-07 | 2.209898 | 346.6806 | 1.96931 | 0.1509732 | 3.505905 | 1388.571 | 130.3
1.014375 | 37772.31 | 4.394293 | -0.5713526 | 0.7280006 | 1.578945e-07 | 2.215459 | 346.7457 | 1.968097 | 0.1500232 | 3.489031 | 1394.8 | 121.5
0.9876093 | 37619.67 | 4.388928 | -0.5690769 | 0.7295311 | 1.589806e-07 | 2.182314 | 349.6867 | 1.957008 | 0.1520121 | 3.463106 | 1393.289 | 133.3
1.001438 | 38578.49 | 4.292768 | -0.5673348 | 0.722535 | 1.556461e-07 | 2.226381 | 350.2733 | 1.950961 | 0.1489632 | 3.438144 | 1380.466 | 112.4
0.9990736 | 38445.04 | 4.359293 | -0.5694598 | 0.7239873 | 1.562403e-07 | 2.213611 | 349.9555 | 1.939734 | 0.1503072 | 3.539158 | 1411.94 | 142.1
1.007813 | 38000.77 | 4.311753 | -0.5744065 | 0.7252439 | 1.574141e-07 | 2.187691 | 346.4261 | 1.943574 | 0.1486415 | 3.474307 | 1389.548 | 134.1
0.9924442 | 38243.28 | 4.366247 | -0.5660728 | 0.723566 | 1.590984e-07 | 2.240048 | 351.3314 | 1.952813 | 0.1521118 | 3.492629 | 1402.112 | 118.4
1.005146 | 38569.7 | 4.301575 | -0.5694167 | 0.721958 | 1.553087e-07 | 2.196991 | 346.3886 | 1.921516 | 0.1494927 | 3.471232 | 1403.876 | 126.6
0.9929842 | 38528.64 | 4.405386 | -0.562125 | 0.7269478 | 1.549215e-07 | 2.215221 | 345.1722 | 1.954501 | 0.1505401 | 3.466919 | 1389.333 | 113.3
1.01282 | 37869.02 | 4.286616 | -0.5754717 | 0.7265075 | 1.57543e-07 | 2.192535 | 341.7749 | 1.928226 | 0.1508477 | 3.534622 | 1410.342 | 144
0.985314 | 37803.58 | 4.38772 | -0.5731335 | 0.7210061 | 1.573402e-07 | 2.244692 | 343.001 | 1.961051 | 0.1491148 | 3.531123 | 1382.771 | 119.1
1.002317 | 37499.64 | 4.353251 | -0.5657598 | 0.7368681 | 1.564934e-07 | 2.228482 | 341.5648 | 1.948984 | 0.1507877 | 3.449185 | 1401.208 | 103.3
0.9977865 | 37980.47 | 4.314819 | -0.5716531 | 0.7362998 | 1.590292e-07 | 2.192097 | 346.881 | 1.934659 | 0.1513275 | 3.499054 | 1382.981 | 141.3
1.009973 | 37574.17 | 4.300814 | -0.5635798 | 0.7271142 | 1.55276e-07 | 2.205108 | 345.5292 | 1.965186 | 0.1521167 | 3.513826 | 1413.772 | 131.8
0.9893474 | 37683.83 | 4.372549 | -0.566755 | 0.7281262 | 1.556353e-07 | 2.208123 | 347.6969 | 1.951316 | 0.1500622 | 3.484574 | 1402.002 | 123
1.009346 | 37355.63 | 4.415505 | -0.5597986 | 0.723439 | 1.548549e-07 | 2.241815 | 342.126 | 1.947398 | 0.1474083 | 3.441569 | 1402.375 | 98.51
0.9932354 | 38103.68 | 4.281624 | -0.5630552 | 0.7311382 | 1.546876e-07 | 2.218992 | 352.9795 | 1.969501 | 0.1482223 | 3.429635 | 1417.799 | 107.5
1.018316 | 38101.36 | 4.397336 | -0.5806875 | 0.7271562 | 1.587665e-07 | 2.193975 | 346.978 | 1.955066 | 0.1494104 | 3.480533 | 1414.702 | 125.1
0.9840869 | 38027.37 | 4.425318 | -0.563546 | 0.7221343 | 1.546905e-07 | 2.251274 | 350.2114 | 1.943229 | 0.1513155 | 3.538424 | 1385.523 | 127.8
1.000469 | 38550.03 | 4.426017 | -0.5729778 | 0.7374321 | 1.574332e-07 | 2.173101 | 349.5274 | 1.965284 | 0.1500454 | 3.455003 | 1374.675 | 136.3
0.9980789 | 37421.45 | 4.283048 | -0.5657634 | 0.7239789 | 1.554013e-07 | 2.246311 | 348.7598 | 1.94054 | 0.151754 | 3.470512 | 1414.945 | 108.3
1.011488 | 38633.99 | 4.398353 | -0.5755478 | 0.7389775 | 1.573198e-07 | 2.247678 | 346.0778 | 1.960849 | 0.1518229 | 3.460485 | 1371.219 | 101.2
0.9883155 | 38364.6 | 4.302899 | -0.5804113 | 0.7177704 | 1.584702e-07 | 2.217552 | 351.4991 | 1.931449 | 0.1476047 | 3.525774 | 1406.319 | 138.7
1.006194 | 37787.36 | 4.319281 | -0.5675316 | 0.7359286 | 1.587113e-07 | 2.218629 | 352.8035 | 1.920809 | 0.1490038 | 3.471897 | 1388.821 | 128.9
0.9917659 | 37369.62 | 4.305334 | -0.5762656 | 0.7375144 | 1.589789e-07 | 2.174363 | 349.7354 | 1.945634 | 0.1478987 | 3.507106 | 1397.804 | 150.7
1.015038 | 37482.69 | 4.328889 | -0.5604539 | 0.7363191 | 1.546633e-07 | 2.253835 | 351.1129 | 1.988825 | 0.1484098 | 3.429235 | 1375.825 | 94.48
0.9821827 | 38681.39 | 4.400342 | -0.5660344 | 0.7403292 | 1.588562e-07 | 2.239989 | 345.7141 | 1.915078 | 0.1509281 | 3.423357 | 1395.97 | 107.5
1.003946 | 37851.68 | 4.387619 | -0.5748862 | 0.7407152 | 1.572708e-07 | 2.172301 | 346.898 | 1.982897 | 0.1477495 | 3.47068 | 1414.751 | 129.3
0.9961888 | 37541.55 | 4.271022 | -0.5612792 | 0.7419202 | 1.554687e-07 | 2.255769 | 340.1063 | 1.96361 | 0.1498288 | 3.53716 | 1390.4 | 114.9
1.014693 | 38466.87 | 4.346511 | -0.5660021 | 0.7302993 | 1.580102e-07 | 2.173596 | 350.4772 | 1.939386 | 0.1490099 | 3.5074 | 1408.464 | 154
0.9862949 | 38416.16 | 4.34831 | -0.5704193 | 0.7311815 | 1.593951e-07 | 2.196829 | 346.1637 | 1.941404 | 0.1517178 | 3.554936 | 1412.276 | 151
1.007576 | 38465.15 | 4.332356 | -0.5621854 | 0.7250658 | 1.56505e-07 | 2.229811 | 344.8426 | 1.931895 | 0.1487527 | 3.518163 | 1406.236 | 126.8
0.994954 | 38587.99 | 4.372685 | -0.566199 | 0.7181868 | 1.570202e-07 | 2.209295 | 346.6741 | 1.975746 | 0.1512976 | 3.511914 | 1386.894 | 132.1
1.019167 | 37680.08 | 4.409634 | -0.57161 | 0.7281706 | 1.581108e-07 | 2.216717 | 346.761 | 1.974129 | 0.1500309 | 3.489415 | 1395.2 | 119.3
0.9834791 | 37476.56 | 4.402484 | -0.5685761 | 0.7302108 | 1.595558e-07 | 2.172485 | 350.6823 | 1.959344 | 0.1526827 | 3.454846 | 1393.185 | 134.2
1.001918 | 38754.99 | 4.274318 | -0.5662537 | 0.7208847 | 1.551193e-07 | 2.231291 | 351.4644 | 1.951282 | 0.1486176 | 3.421561 | 1376.088 | 108.6
0.9987649 | 38577.05 | 4.362985 | -0.5690867 | 0.7228207 | 1.559099e-07 | 2.214251 | 351.0407 | 1.936312 | 0.1504096 | 3.556255 | 1418.053 | 148.1
1.010418 | 37984.68 | 4.299622 | -0.5756812 | 0.7244959 | 1.574716e-07 | 2.17966 | 346.3348 | 1.941433 | 0.1481887 | 3.469782 | 1388.197 | 135.2
0.9899256 | 38308.04 | 4.372254 | -0.5645713 | 0.7222591 | 1.597126e-07 | 2.249529 | 352.8753 | 1.953751 | 0.1528158 | 3.494212 | 1404.95 | 115.5
1.006861 | 38743.26 | 4.286056 | -0.5690292 | 0.7201156 | 1.546704e-07 | 2.192071 | 346.2849 | 1.912021 | 0.1493236 | 3.465681 | 1407.302 | 129.3
0.9906456 | 38688.52 | 4.42442 | -0.5593084 | 0.7267673 | 1.541552e-07 | 2.216398 | 344.663 | 1.956001 | 0.1507201 | 3.45993 | 1387.911 | 113.8
1.017093 | 37809.02 | 4.266118 | -0.5771013 | 0.7261803 | 1.576431e-07 | 2.186124 | 340.1332 | 1.920968 | 0.1511302 | 3.550207 | 1415.922 | 151.2
0.9804187 | 37721.76 | 4.400874 | -0.5739842 | 0.7188466 | 1.573733e-07 | 2.255727 | 341.7679 | 1.964735 | 0.1488197 | 3.545541 | 1379.161 | 116.9
1.00309 | 37316.52 | 4.354933 | -0.564154 | 0.7399914 | 1.562466e-07 | 2.234095 | 339.8531 | 1.948645 | 0.1510502 | 3.436283 | 1403.743 | 97.6
0.9970487 | 37957.62 | 4.303709 | -0.5720106 | 0.7392338 | 1.596206e-07 | 2.18554 | 346.9414 | 1.929546 | 0.15177 | 3.50278 | 1379.442 | 148.1
1.013297 | 37415.88 | 4.285041 | -0.5612478 | 0.7269891 | 1.546268e-07 | 2.202903 | 345.1389 | 1.970248 | 0.1528223 | 3.522477 | 1420.497 | 134.4
0.9857966 | 37562.11 | 4.380654 | -0.5654807 | 0.728338 | 1.55105e-07 | 2.206927 | 348.0292 | 1.951755 | 0.1500829 | 3.483472 | 1404.803 | 123.5