## Sheet1
Al (%) | Ni (%) | Cr (%) | Fe (%) | Co (%) | delKE (aJ)
18.96325 | 20.62405 | 15.94002 | 21.79145 | 22.68124 | 283.85
34.72496 | 19.98159 | 15.09781 | 15.09781 | 15.09781 | 296.0894
31.4468 | 22.44024 | 15.37099 | 15.37099 | 15.37099 | 315.6303
34.15036 | 20.00293 | 15.28223 | 15.28223 | 15.28223 | 316.35
17.80764 | 20.75293 | 15.59156 | 22.49697 | 23.35091 | 344.82
30.40489 | 22.65344 | 15.64722 | 15.64722 | 15.64722 | 352.63
33.95739 | 18.45518 | 15.86248 | 15.86248 | 15.86248 | 376.6268
36.13217 | 16.34958 | 15.83941 | 15.83941 | 15.83941 | 379.2
29.72077 | 22.35407 | 15.97505 | 15.97505 | 15.97505 | 392.2214
17.11034 | 22.25461 | 16.45165 | 20.35444 | 23.82896 | 423.98
32.92355 | 17.38296 | 16.5645 | 16.5645 | 16.5645 | 466.21
33.78123 | 16.59024 | 16.54284 | 16.54284 | 16.54284 | 466.7249
28.98237 | 20.62607 | 16.79719 | 16.79719 | 16.79719 | 490.8865
32.73149 | 16.89993 | 16.78953 | 16.78953 | 16.78953 | 495.7
27.43153 | 21.73212 | 16.94545 | 16.94545 | 16.94545 | 513.3302
28.00356 | 20.71849 | 17.09265 | 17.09265 | 17.09265 | 529.5267
16.19447 | 21.48803 | 16.88059 | 20.98421 | 24.45271 | 542.21
33.17877 | 15.33832 | 17.16097 | 17.16097 | 17.16097 | 554.49
29.34244 | 18.32521 | 17.44412 | 17.44412 | 17.44412 | 590.2356
29.67711 | 17.6375 | 17.56179 | 17.56179 | 17.56179 | 605.71
13.81541 | 22.83686 | 19.74709 | 23.13352 | 20.46713 | 606.18
25.96459 | 21.14037 | 17.63168 | 17.63168 | 17.63168 | 615.0216
27.97941 | 18.69013 | 17.77682 | 17.77682 | 17.77682 | 634.86
22.43506 | 23.64413 | 17.9736 | 17.9736 | 17.9736 | 651.2312
23.64451 | 21.28416 | 18.35711 | 18.35711 | 18.35711 | 723.0292
20.80654 | 23.86479 | 18.44289 | 18.44289 | 18.44289 | 732.7
19.97315 | 24.41711 | 18.53658 | 18.53658 | 18.53658 | 748.9652
13.95193 | 23.63897 | 18.77479 | 22.91963 | 20.71468 | 766.07
22.84836 | 21.30388 | 18.61592 | 18.61592 | 18.61592 | 772.93
22.22762 | 21.44791 | 18.77482 | 18.77482 | 18.77482 | 796.78
19.03989 | 24.47441 | 18.82857 | 18.82857 | 18.82857 | 800.2073
22.41926 | 20.79603 | 18.92824 | 18.92824 | 18.92824 | 819.34
11.40555 | 24.49782 | 18.07153 | 24.7672 | 21.25789 | 849.16
25.48557 | 17.0376 | 19.15895 | 19.15895 | 19.15895 | 883.3258
23.78538 | 18.08125 | 19.37779 | 19.37779 | 19.37779 | 917.2177
19.51954 | 21.59628 | 19.62806 | 19.62806 | 19.62806 | 944.08
23.23335 | 17.96878 | 19.59929 | 19.59929 | 19.59929 | 961.4299
11.53472 | 23.85317 | 18.24829 | 23.99116 | 22.37266 | 984.68
19.88733 | 20.59056 | 19.84071 | 19.84071 | 19.84071 | 995.3395
17.16584 | 22.76087 | 20.02443 | 20.02443 | 20.02443 | 1016.57
24.50848 | 15.57051 | 19.97367 | 19.97367 | 19.97367 | 1050.39
22.82436 | 16.55465 | 20.207 | 20.207 | 20.207 | 1086.72
28.451 | 17.3453 | 21.47856 | 16.80026 | 15.9249 | 1087.72
15.96664 | 22.7062 | 20.44239 | 20.44239 | 20.44239 | 1113.37
17.87209 | 20.26704 | 20.62029 | 20.62029 | 20.62029 | 1147.169
17.85344 | 19.75597 | 20.79686 | 20.79686 | 20.79686 | 1190.2
12.21086 | 24.66288 | 21.04208 | 21.04208 | 21.04208 | 1223.68
28.96286 | 16.31993 | 22.00292 | 17.40821 | 15.30607 | 1266.06
11.51182 | 24.80426 | 21.22797 | 21.22797 | 21.22797 | 1274.687
13.76688 | 21.64314 | 21.52999 | 21.52999 | 21.52999 | 1336.613
11.07882 | 24.00812 | 21.63769 | 21.63769 | 21.63769 | 1369.44
15.30513 | 19.33203 | 21.78761 | 21.78761 | 21.78761 | 1404.02
14.56028 | 19.8837 | 21.85201 | 21.85201 | 21.85201 | 1436.515
16.52341 | 17.8099 | 21.8889 | 21.8889 | 21.8889 | 1456.862
31.73472 | 15.07419 | 20.8498 | 15.04223 | 17.29906 | 1462.22
10.12771 | 23.30115 | 22.19038 | 22.19038 | 22.19038 | 1493.12
9.274544 | 23.48174 | 22.41457 | 22.41457 | 22.41457 | 1555.51
10.70657 | 21.96918 | 22.44142 | 22.44142 | 22.44142 | 1565.217
31.14653 | 15.71119 | 20.46634 | 16.19242 | 16.48353 | 1567.04
10.60695 | 21.76595 | 22.54237 | 22.54237 | 22.54237 | 1597.22
10.79196 | 21.10421 | 22.70128 | 22.70128 | 22.70128 | 1623.92
8.654167 | 22.96357 | 22.79409 | 22.79409 | 22.79409 | 1651.347
7.761925 | 23.68823 | 22.84995 | 22.84995 | 22.84995 | 1654.918
20.42167 | 19.89657 | 22.62253 | 18.38124 | 18.67799 | 1673.28
9.267638 | 20.95486 | 23.25917 | 23.25917 | 23.25917 | 1778.285
7.518011 | 22.08193 | 23.46669 | 23.46669 | 23.46669 | 1828.26
21.97692 | 18.85393 | 23.37277 | 17.76471 | 18.03167 | 1852.8
4.423173 | 24.09053 | 23.82877 | 23.82877 | 23.82877 | 1907.292
5.795726 | 22.79392 | 23.80345 | 23.80345 | 23.80345 | 1931.177
13.6163 | 15.26348 | 23.70674 | 23.70674 | 23.70674 | 1944.35
8.723259 | 19.49859 | 23.92605 | 23.92605 | 23.92605 | 1989.184
6.918922 | 22.1749 | 23.63539 | 23.63539 | 23.63539 | 2024.243
17.67913 | 17.9972 | 24.69909 | 19.62564 | 19.99894 | 2029.34
8.34094 | 19.00831 | 24.21692 | 24.21692 | 24.21692 | 2079.045
5.823947 | 20.99768 | 24.39279 | 24.39279 | 24.39279 | 2094.498
9.977805 | 16.95336 | 24.35628 | 24.35628 | 24.35628 | 2112.8
1.507575 | 24.36967 | 24.70759 | 24.70759 | 24.70759 | 2185.92
0.7733155 | 24.46037 | 24.9221 | 24.9221 | 24.9221 | 2249.71
19.41669 | 18.61195 | 23.91652 | 19.21513 | 18.83971 | 2269.95
9.964391 | 15.53649 | 24.83304 | 24.83304 | 24.83304 | 2276.758